## T3 - Repetidos
Rep. T3
Morteros Rep 7 días
[13 empty] | Compresion cubos T3 - Rep |  |  | Compresión cubos T3 - Rep
Rep - Cubos | Base | Alto | Ancho | Peso (g) | Carga (kN) | Resistencia (MPa) |  |  |  |  | Rep - Cubos | Resistencia (MPa) |  | Mpa | Stdev |  | kN | Stdev
1 | 49.91 | 49.26 | 50.37 | 270.2 | 69.569 | 28.297 |  |  |  |  | 1 | 28.297 | 7 | 28.27967 | 0.4432543 | 7 | 69.82767 | 1.076564
4 | 49.92 | 49.6 | 50.55 | 269.2 | 68.904 | 27.828 |  |  |  |  | 4 | 27.828 | 28 | 34.03167 | 2.429259 | 28 | 89.618 | 1.993698
7 | 49.96 | 49.5 | 50.52 | 270.5 | 71.01 | 28.714 |  |  |  |  | 7 | 28.714 | 56 | 36.45633 | 0.7681929 | 56 | 90.87433 | 2.181163
[11 empty] | 2 | 31.227 | Compresion vigas T3 - Rep |  |  | Flexión vigas T3 - Rep |  |  | Compresión Vigas T3 - Rep
Vigas | Base | Alto | Ancho | Peso (g) | Flexión (Carga kN) | [5 empty] | 5 | 35.475 |  | MPa | Stdev |  | kN | Stdev |  | kN | Stdev
1 | 160.32 | 41.21 | 40.52 | 570.8 | 2.214 | [5 empty] | 8 | 35.393 | 7 | 28.09017 | 1.314356 | 7 | 1.871 | 0.3013088 | 7 | 44.94467 | 2.10274
4 | 160.16 | 40.73 | 40.08 | 564.4 | 1.649 | [5 empty] | 3 | 37.205 | 28 | 35.89883 | 1.643842 | 28 | 2.258333 | 0.05227173 | 28 | 57.43833 | 2.630019
7 | 160.04 | 41.98 | 41.02 | 576.5 | 1.75 | [5 empty] | 6 | 35.67 | 56 | 35.757 | 2.400056 | 56 | 2.349667 | 0.1643786 | 56 | 57.21067 | 3.840002
[11 empty] | 9 | 36.494
Vigas a Compresión (Rep) - Área de las platinas 40 x 40 mm
Viga | Carga (kN) | Resistencia (MPa)
2022-01-01 | 45.961 | 28.725
2022-02-01 | 44.224 | 27.64
2022-01-04 | 41.121 | 25.7
2022-02-04 | 46.552 | 29.095
2022-01-07 | 46.773 | 29.233
2022-02-07 | 45.037 | 28.148
Morteros Rep 28 días | [6 empty] | Absorción Rep
Rep - Cubos | Base | Alto | Ancho | Peso (g) | Carga (kN) | Resistencia (MPa) | Mortero | Peso | Peso en Canasta | Peso seco 24 horas
2 | 50.11 | 49.68 | 51.11 | 270.8 | 91.847 | 31.227 | 10 | 269.8 | 143.8 | 236.5
5 | 50.47 | 49.71 | 50.21 | 274 | 89.002 | 35.475 | 11 | 266.8 | 142.1 | 232.2
8 | 50.03 | 49.7 | 52.04 | 272.5 | 88.005 | 35.393 | 12 | 266.6 | 142.1 | 232.4
Vigas | Base | Alto | Ancho | Peso (g) | Flexión (Carga kN)
2 | 160.19 | 40.54 | 40.14 | 564.6 | 2.315
5 | 160.2 | 40.6 | 40.07 | 557.5 | 2.248
8 | 160.35 | 40.9 | 40.12 | 565.9 | 2.212
Vigas a Compresión (Rep) - Área de las platinas 40 x 40 mm
Viga | Carga (kN) | Resistencia (MPa)
2022-01-02 | 57.709 | 36.068
2022-02-02 | 59.224 | 37.015
2022-01-05 | 53.571 | 33.482
2022-02-05 | 54.865 | 34.29
2022-01-08 | 59.889 | 37.431
2022-02-08 | 59.372 | 37.107
Morteros Rep 56 días
Rep - Cubos | Base | Alto | Ancho | Peso (g) | Carga (kN) | Resistencia (MPa)
3 | 50.22 | 49.83 | 50.65 | 274.2 | 93.103 | 37.205
6 | 50.16 | 49.6 | 50.71 | 272.6 | 88.744 | 35.67
9 | 50.18 | 49.57 | 50.47 | 271.2 | 90.776 | 36.494
Vigas | Base | Alto | Ancho | Peso (g) | Flexión (Carga kN)
3 | 160.27 | 40.96 | 40.38 | 570.6 | 2.161
6 | 160.34 | 40.12 | 40.14 | 554.7 | 2.426
9 | 160.34 | 41.42 | 40.26 | 571.4 | 2.462
Vigas a Compresión (Rep) - Área de las platinas 40 x 40 mm
Viga | Carga (kN) | Resistencia (MPa)
2022-01-03 | 58.633 | 36.646
2022-02-03 | 60.702 | 37.939
2022-01-06 | 50.099 | 31.312
2022-02-06 | 55.788 | 34.868
2022-01-09 | 58.596 | 36.623
2022-01-09 | 59.446 | 37.154

## T3
T3
Morteros pasa 50 - ret, 100 7 días
[11 empty] | Compresion cubos T3 |  |  | Compresion cubos T3
100 - Cubos | Base | Alto | Ancho | Peso (g) | Carga (kN) | Resistencia (MPa) | [5 empty] | Mpa | Stdev |  | kN | Stdev
1 | 50.07 | 50.32 | 50.72 | 274.9 | 70.788 | 28.096 |  |  |  |  | 7 | 27.91367 | 0.3280097 | 7 | 70.60333 | 0.2054686
4 | 50.17 | 50.09 | 50.35 | 272.3 | 70.64 | 28.11 |  |  |  |  | 28 | 34.29933 | 1.515589 | 28 | 89.98767 | 3.896645
7 | 50.1 | 51.02 | 50.25 | 276.8 | 70.382 | 27.535 |  |  |  |  | 56 | 37.07933 | 1.671742 | 56 | 93.74267 | 4.135511
[11 empty] | Compresion vigas T3 |  |  | Flexión Vigas T3
Vigas | Base | Alto | Ancho | Peso (g) | Flexión (Carga kN) | [6 empty] | Mpa | Stdev |  | kN | Stdev
1 | 160.9 | 40.72 | 40.2 | 561.8 | 1.773 | [5 empty] | 7 | 28.806 | 1.157818 | 7 | 1.704667 | 0.1244682
4 | 160.34 | 41.22 | 40.46 | 566.9 | 1.561 | [5 empty] | 28 | 37.4495 | 1.794527 | 28 | 2.41 | 0.1325481
7 | 160.41 | 41.35 | 40.17 | 571.4 | 1.78 | [5 empty] | 56 | 39.09183 | 1.941491 | 56 | 2.599333 | 0.3946218
Compresión vigas T3
Vigas a Compresión (100) - Área de las platinas 40 x 40 mm | [11 empty] | kN | Stdev
[11 empty] | 7 | 46.09 | 1.852417
Viga | Carga (kN) | Resistencia (MPa) | [8 empty] | 28 | 58.87917 | 2.029993
2022-01-01 | 45.111 | 28.194 | [8 empty] | 56 | 62.186 | 3.133063
2022-02-01 | 48.067 | 30.042
2022-01-04 | 43.005 | 26.878
2022-02-04 | 46.81 | 29.256
2022-01-07 | 45.961 | 28.725
2022-02-07 | 47.586 | 29.741
Morteros pasa 50 - ret, 100 28 días | [6 empty] | Absorción (100) T3
100 - Cubos | Base | Alto | Ancho | Peso (g) | Carga (kN) | Resistencia (MPa) | Mortero | Peso | Peso en Canasta | Peso seco 24 horas
2 | 50.09 | 50.66 | 50.63 | 275.9 | 87.007 | 33.034 | 10 | 274.7 | 147 | 252.4
5 | 50.21 | 50.22 | 50.4 | 274.6 | 94.397 | 35.979 | 11 | 277.3 | 147.9 | 254.1
8 | 50.06 | 51.17 | 50.38 | 277.2 | 88.559 | 33.885 | 12 | 278.1 | 149.5 | 256.5
Vigas | Base | Alto | Ancho | Peso (g) | Flexión (Carga kN) |  | 10 | 8.118% | Promedio
2 | 160.3 | 40.95 | 40.2 | 561.6 | 2.33 |  | 11 | 8.366% | 8.084%
5 | 160.26 | 41.42 | 40.12 | 571.7 | 2.337 |  | 12 | 7.767%
8 | 160.26 | 42.28 | 40.18 | 577.3 | 2.563
Vigas a Compresión (100) - Área de las platinas 40 x 40 mm
Viga | Carga (kN) | Resistencia (MPa)
2022-01-02 | 57.931 | 40.107
2022-02-02 | 57.672 | 36.045
2022-01-05 | 61.145 | 38.216
2022-02-05 | 60.554 | 37.846
2022-01-08 | 60.074 | 37.546
2022-02-08 | 55.899 | 34.937
Morteros pasa 50 - ret, 100 56 días
100 - Cubos | Base | Alto | Ancho | Peso (g) | Carga (kN) | Resistencia (MPa)
3 | 50.02 | 50.41 | 51.5 | 275.6 | 96.61 | 38.374
6 | 50.15 | 50.61 | 50.52 | 276.2 | 95.616 | 37.672
9 | 50.19 | 50.39 | 50.78 | 275.8 | 89.002 | 35.192
Vigas | Base | Alto | Ancho | Peso (g) | Flexión (Carga kN)
3 | 160.13 | 40.96 | 40.01 | 562.3 | 2.223
6 | 160.08 | 40.18 | 40.05 | 560.7 | 2.565
9 | 160.08 | 41.55 | 40.17 | 577.5 | 3.01
Vigas a Compresión (100) - Área de las platinas 40 x 40 mm
Viga | Carga (kN) | Resistencia (MPa)
2022-01-03 | 62.697 | 39.679
2022-02-03 | 60.961 | 38.961
2022-01-06 | 57.746 | 36.091
2022-02-06 | 60.369 | 37.731
2022-01-09 | 65.727 | 41.079
2022-02-09 | 65.616 | 41.01

## T2
T2
Morteros pasa 100 - ret. 200 7 días.
[11 empty] | Compresion cubos T2 |  |  | Compresion cubos T2
200 - Cubos | Base | Alto | Ancho | Peso (g) | Carga (kN) | Resistencia (MPa) | [5 empty] | Mpa | Stdev |  | kN | Stdev
1 | 50.22 | 50.5 | 50.69 | 277.4 | 69.938 | 27.577 |  |  |  |  | 7 | 26.92467 | 0.7654583 | 7 | 68.28833 | 2.248662
4 | 50.08 | 50.32 | 50.37 | 273.3 | 65.727 | 26.082 |  |  |  |  | 28 | 33.521 | 0.7172329 | 28 | 85.591 | 2.060449
7 | 50.07 | 50.97 | 50.45 | 277.6 | 69.2 | 27.115 |  |  |  |  | 56 | 38.20433 | 2.057265 | 56 | 97.22933 | 4.405244
[11 empty] | Compresion vigas T2 |  |  | Flexión Vigas T2
Vigas | Base | Alto | Ancho | Peso (g) | Flexión (Carga kN) | [6 empty] | Mpa | Stdev |  | kN | Stdev
1 | 160.12 | 42.66 | 40.07 | 583.8 | 1.712 | [5 empty] | 7 | 26.48183 | 1.84756 | 7 | 1.736 | 0.03174902
4 | 160.39 | 43.01 | 40.1 | 587.8 | 1.724 | [5 empty] | 28 | 33.11667 | 2.023831 | 28 | 2.445333 | 0.1226594
7 | 160.19 | 43.17 | 40.05 | 583.3 | 1.772 | [5 empty] | 56 | 39.10467 | 0.9038028 | 56 | 2.682 | 0.04132796
Compresión vigas T2
Vigas a Compresión (200) - Área de las platinas 40 x 40 mm | [11 empty] | kN | Stdev
[11 empty] | 7 | 42.37067 | 2.956296
Viga | Carga (kN) | Resistencia (MPa) | [8 empty] | 28 | 52.98633 | 3.238107
2022-01-01 | 42.007 | 26.255 | [8 empty] | 56 | 62.568 | 1.446202
2022-02-01 | 43.744 | 27.34
2022-01-04 | 46.478 | 29.049
2022-02-04 | 43.892 | 27.432
2022-01-07 | 38.571 | 24.107
2022-02-07 | 39.532 | 24.708
Morteros pasa 100 - ret. 200 28 días. | [6 empty] | Absorción (200) T2
200 - Cubos | Base | Alto | Ancho | Peso (g) | Carga (kN) | Resistencia (MPa) | Mortero | Peso | Peso en Canasta | Peso seco 24 horas
2 | 51.11 | 50.05 | 50.52 | 275.4 | 83.756 | 32.742 | 10 | 276.2 | 147.5 | 244.2
5 | 50.27 | 51.15 | 50.6 | 278.5 | 87.82 | 34.154 | 11 | 278 | 148.7 | 245.6
8 | 50.22 | 50.39 | 50.49 | 275.2 | 85.197 | 33.667 | 12 | 274.9 | 147.2 | 242.8
Vigas | Base | Alto | Ancho | Peso (g) | Flexión (Carga kN) |  | 10 | 11.59% | Promedio
2 | 160.25 | 42.55 | 40.22 | 582.8 | 2.304 |  | 11 | 11.65% | 11.64%
5 | 161.6 | 44.16 | 40.14 | 591.3 | 2.508 |  | 12 | 11.68%
8 | 160.33 | 41.44 | 40.12 | 572.4 | 2.524
Vigas a Compresión (200) - Área de las platinas 40 x 40 mm
Viga | Carga (kN) | Resistencia (MPa)
2022-01-02 | 53.313 | 33.321
2022-02-02 | 48.879 | 30.55
2022-01-05 | 54.347 | 33.967
2022-02-05 | 57.894 | 36.184
2022-01-08 | 49.951 | 31.219
2022-02-08 | 53.534 | 33.459
Morteros pasa 100 - ret. 200 56 días.
200 - Cubos | Base | Alto | Ancho | Peso (g) | Carga (kN) | Resistencia (MPa)
3 | 50 | 50.41 | 50.38 | 279.6 | 101.786 | 40.383
6 | 50.13 | 51.11 | 50.4 | 277.7 | 92.993 | 36.295
9 | 50.07 | 51.02 | 50.47 | 279.4 | 96.909 | 37.935
Vigas | Base | Alto | Ancho | Peso (g) | Flexión (Carga kN)
3 | 160.19 | 42.74 | 40.13 | 595.8 | 2.728
6 | 160.52 | 42.15 | 40.19 | 585.1 | 2.648
9 | 160.18 | 40.92 | 40.1 | 566 | 2.67
Vigas a Compresión (200) - Área de las platinas 40 x 40 mm
Viga | Carga (kN) | Resistencia (MPa)
2022-01-03 | 61.921 | 38.701
2022-02-03 | 65.025 | 40.64
2022-01-06 | 63.399 | 39.624
2022-02-06 | 62.402 | 39.001
2022-01-09 | 61.663 | 38.539
2022-02-09 | 60.998 | 38.123

## T1
T1
Morteros pasa 200 - Fondo 7 días
[11 empty] | Compresion cubos T1 |  |  | Compresion cubos T1
Fondo - Cubos | Base | Alto | Ancho | Peso (g) | Carga (kN) | Resistencia (MPa) | [5 empty] | Mpa | Stdev |  | kN | Stdev
1 | 50.05 | 50.51 | 50.49 | 275.6 | 75.998 | 30.062 |  |  |  |  | 7 | 31.13933 | 1.255422 | 7 | 79.66767 | 3.961149
4 | 50.04 | 51.54 | 50.33 | 279 | 83.867 | 32.518 |  |  |  |  | 28 | 37.53933 | 1.874944 | 28 | 95.91133 | 4.642555
7 | 50.25 | 51.07 | 50.22 | 277.4 | 79.138 | 30.838 |  |  |  |  | 56 | 41.259 | 0.1996973 | 56 | 104.2117 | 1.83449
[11 empty] | Compresion vigas T1 |  |  | Flexión Vigas T1
Vigas | Base | Alto | Ancho | Peso (g) | Flexión (Carga kN) | [6 empty] | Mpa | Stdev |  | kN | Stdev
1 | 160.39 | 40.12 | 40.1 | 556.3 | 2.196 | [5 empty] | 7 | 30.55333 | 1.927025 | 7 | 2.158333 | 0.1364563
4 | 160.29 | 43.44 | 40.15 | 599.1 | 2.272 | [5 empty] | 28 | 37.75033 | 1.965807 | 28 | 2.648667 | 0.087409
7 | 160.18 | 42.57 | 40.14 | 590.6 | 2.007 | [5 empty] | 56 | 40.521 | 1.746069 | 56 | 2.660667 | 0.2144303
Compresión vigas T1
Vigas a Compresión (Fondo) - Área de las platinas 40 x 40 mm | [11 empty] | kN | Stdev
[11 empty] | 7 | 48.8855 | 3.083131
Viga | Carga (kN) | Resistencia (MPa) | [8 empty] | 28 | 60.40033 | 3.145153
2022-01-01 | 52.869 | 33.043 | [8 empty] | 56 | 64.83383 | 2.793499
2022-02-01 | 46.552 | 29.095
2022-01-04 | 47.808 | 29.88
2022-02-04 | 44.631 | 27.894
2022-01-07 | 51.022 | 31.889
2022-02-07 | 50.431 | 31.519
Morteros pasa 200 - Fondo 28 días | [6 empty] | Absorción fondo T1
Fondo - Cubos | Base | Alto | Ancho | Peso (g) | Carga (kN) | Resistencia (MPa) | Mortero | Peso | Peso en Canasta | Peso seco 24 horas
2 | 50.14 | 50.72 | 51.06 | 279.5 | 94.544 | 37.177 | 10 | 276.3 | 147.4 | 245.3
5 | 50.13 | 50.96 | 50.58 | 279.8 | 101.084 | 39.569 | 11 | 280 | 149 | 248.4
8 | 50.08 | 51.27 | 50.56 | 279.1 | 92.106 | 35.872 | 12 | 278 | 149.7 | 245.8
Vigas | Base | Alto | Ancho | Peso (g) | Flexión (Carga kN) |  | 10 | 11.22% | Promedio
2 | 160.28 | 40.12 | 40.15 | 559.7 | 2.608 |  | 11 | 11.29% | 11.36%
5 | 160.33 | 43.9 | 40.05 | 595.9 | 2.589 |  | 12 | 11.58%
8 | 160.5 | 43.87 | 40.13 | 593.9 | 2.749
Vigas a Compresión (Fondo) - Área de las platinas 40 x 40 mm
Viga | Carga (kN) | Resistencia (MPa)
2022-01-02 | 59.594 | 37.246
2022-02-02 | 63.879 | 39.925
2022-01-05 | 56.675 | 35.422
2022-02-05 | 58.19 | 36.369
2022-01-08 | 64.544 | 40.34
2022-02-08 | 59.52 | 37.2
Morteros pasa 200 - Fondo 56 días
Fondo - Cubos | Base | Alto | Ancho | Peso (g) | Carga (kN) | Resistencia (MPa)
3 | 50.14 | 50.15 | 50.36 | 277.9 | 103.67 | 41.229
6 | 50.03 | 49.98 | 50.37 | 275 | 102.709 | 41.076
9 | 50.09 | 51.15 | 50.45 | 279.9 | 106.256 | 41.472
Vigas | Base | Alto | Ancho | Peso (g) | Flexión (Carga kN)
3 | 160.22 | 40 | 40.14 | 558.4 | 2.547
6 | 160.17 | 42.7 | 40.12 | 584.9 | 2.527
9 | 160.17 | 42.58 | 40.11 | 583.5 | 2.908
Vigas a Compresión (Fondo) - Área de las platinas 40 x 40 mm
Viga | Carga (kN) | Resistencia (MPa)
2022-01-03 | 66.761 | 41.726
2022-02-03 | 61.663 | 38.539
2022-01-06 | 61.367 | 38.354
2022-02-06 | 66.207 | 41.379
2022-01-09 | 68.202 | 42.626
2022-01-09 | 64.803 | 40.502

## Cubos
Compresion cubos T3 - Rep
0 | Mpa | Stdev
7 | 28.27967 | 0.4432543 | 1.567%
28 | 34.03167 | 2.429259 | 7.138%
56 | 36.45633 | 0.7681929 | 2.107%
Compresion cubos T3
| Mpa | Stdev
7 | 27.91367 | 0.3280097 | 1.175%
28 | 34.29933 | 1.515589 | 4.419%
56 | 37.07933 | 1.671742 | 4.509%
Compresion cubos T2
| Mpa | Stdev
7 | 26.92467 | 0.7654583 | 2.843%
28 | 33.521 | 0.7172329 | 2.14%
56 | 38.20433 | 2.057265 | 5.385%
Compresion cubos T1
| Mpa | Stdev
7 | 31.13933 | 1.255422 | 4.032%
28 | 37.53933 | 1.874944 | 4.995%
56 | 41.259 | 0.1996973 | 0.484%
Compresión cubos Ref
| Mpa | Stdev
7 | 31.24467 | 1.882676 | 6.026%
28 | 39.11267 | 0.9064184 | 2.317%
56 | 44.65487 | 1.07356 | 2.404%
Compresión cubos T3 sin calcinar
| Mpa | Stdev
7 | 21.15767 | 0.9674732 | 4.573%
28 | 26.52167 | 1.54281 | 5.817%
56 | 31.82633 | 0.5450269 | 1.713%
Compresión cubos T2 sin calcinar
| Mpa | Stdev
7 | 25.99033 | 0.1586642 | 0.6105%
28 | 30.479 | 3.033169 | 9.952%
56 | 36.097 | 0.4149566 | 1.15%
Compresión cubos T1 sin calcinar
| Mpa | Stdev
7 | 30.80367 | 0.3577741 | 1.161%
28 | 35.17567 | 0.1698951 | 0.483%
56 | 38.91633 | 1.010806 | 2.597%
TABLA GENERAL
Mezcla | 7 días |  | 28 días |  | 56 días
| Promedio | Desviación | Promedio | Desviación | Promedio | Desviación
Ref | 31.24467 | 1.882676 | 39.11267 | 0.9064184 | 44.65487 | 1.07356
T1 SC | 30.80367 | 0.3577741 | 35.17567 | 0.1698951 | 38.91633 | 1.010806
T1 | 31.13933 | 1.255422 | 37.53933 | 1.874944 | 41.259 | 0.1996973
T2 SC | 25.99033 | 0.1586642 | 30.479 | 3.033169 | 36.097 | 0.4149566
T2 | 26.92467 | 0.7654583 | 33.521 | 0.7172329 | 38.20433 | 2.057265
T3 SC | 21.15767 | 0.9674732 | 26.52167 | 1.54281 | 31.82633 | 0.5450269
T3 | 27.91367 | 0.3280097 | 34.29933 | 1.515589 | 37.07933 | 1.671742

## Vigas
Compresion vigas T3 - Rep
| MPa | Stdev
7 | 28.09017 | 1.314356
28 | 35.89883 | 1.643842
56 | 35.757 | 2.400056
Compresion vigas T3
| Mpa | Stdev
7 | 28.806 | 1.157818
28 | 37.4495 | 1.794527
56 | 39.09183 | 1.941491
Compresion vigas T2
| Mpa | Stdev
7 | 26.48183 | 1.84756
28 | 33.11667 | 2.023831
56 | 39.10467 | 0.9038028
Compresion vigas T1
| Mpa | Stdev
7 | 30.55333 | 1.927025
28 | 37.75033 | 1.965807
56 | 40.521 | 1.746069
Flexión vigas T3 - Rep
| kN | Stdev
7 | 1.871 | 0.3013088
28 | 2.258333 | 0.05227173
56 | 2.349667 | 0.1643786
Flexión Vigas T3
| kN | Stdev
7 | 1.704667 | 0.1244682
28 | 2.41 | 0.1325481
56 | 2.599333 | 0.3946218
Flexión Vigas T2
| kN | Stdev
7 | 1.736 | 0.03174902
28 | 2.445333 | 0.1226594
56 | 2.682 | 0.04132796
Flexión Vigas T1
| kN | Stdev
7 | 2.158333 | 0.1364563
28 | 2.648667 | 0.087409
56 | 2.660667 | 0.2144303
Compresion Vigas Ref
| Mpa | Stdev
7 | 30.72267 | 1.211686
28 | 36.9035 | 1.67119
56 | 42.02983 | 1.946084
Flexion Vigas Ref
| kN | Stdev
7 | 4.717067 | 0.8257405
28 | 5.372267 | 0.5738042
56 | 6.472667 | 0.9436014
Compresión vigas T3 SC
| Mpa | Stdev
7 | 21.783 | 0.8133872
28 | 28.5715 | 0.9349008
56 | 32.78183 | 0.9605231
Compresión vigas T2 SC
| Mpa | Stdev
7 | 23.3245 | 3.09452
28 | 32.343 | 1.396771
56 | 34.79833 | 1.11099
Compresión T1 SC
| Mpa | Stdev
7 | 28.05017 | 2.730191
28 | 35.314 | 0.4833479
56 | 40.344 | 2.822546
Flexión en vigas T3 SC
| Mpa | Stdev
7 | 4.663867 | 0.4961165
28 | 4.718 | 0.3797692
56 | 5.894933 | 0.6781224
Flexión en vigas T2 SC
| Mpa | Stdev
7 | 5.570133 | 0.1111686
28 | 4.789867 | 0.6390526
56 | 5.404 | 0.1576974
Flexión en vigas T1 SC
| Mpa | Stdev
7 | 4.816 | 0.7803314
28 | 6.002267 | 0.2598474
56 | 6.166533 | 0.3810093
TABLA GENERAL COMPRESIÓN VIGAS
|  |  | Mezcla | 7 días |  | 28 días |  | 56 días
|  |  |  | Promedio | Desviación | Promedio | Desviación | Promedio | Desviación
|  |  | Ref | 30.72267 | 1.211686 | 36.9035 | 1.67119 | 42.02983 | 1.946084
|  |  | T1 SC | 28.05017 | 2.730191 | 35.314 | 0.4833479 | 40.344 | 2.822546
|  |  | T1 | 30.55333 | 1.927025 | 37.75033 | 1.965807 | 40.521 | 1.746069
|  |  | T2 SC | 23.3245 | 3.09452 | 32.343 | 1.396771 | 34.79833 | 1.11099
|  |  | T2 | 26.48183 | 1.84756 | 33.11667 | 2.023831 | 39.10467 | 0.9038028
|  |  | T3 SC | 21.783 | 0.8133872 | 28.5715 | 0.9349008 | 32.78183 | 0.9605231
|  |  | T3 | 28.806 | 1.157818 | 37.4495 | 1.794527 | 39.09183 | 1.941491
TABLA GENERAL FLEXIÓN VIGAS
|  |  | Mezcla | 7 días |  | 28 días |  | 56 días
|  |  |  | Promedio | Desviación | Promedio | Desviación | Promedio | Desviación
|  |  | Ref | 4.717067 | 0.8257405 | 5.372267 | 0.5738042 | 6.472667 | 0.9436014
|  |  | T1 SC | 4.816 | 0.7803314 | 6.002267 | 0.2598474 | 6.166533 | 0.3810093
|  |  | T1 | 6.043333 | 0.3820778 | 7.416267 | 0.2447452 | 7.449867 | 0.6004047
|  |  | T2 SC | 5.570133 | 0.1111686 | 4.789867 | 0.6390526 | 5.404 | 0.1576974
|  |  | T2 | 4.8608 | 0.08889724 | 6.846933 | 0.3434464 | 7.5096 | 0.1157183
|  |  | T3 SC | 4.663867 | 0.4961165 | 4.718 | 0.3797692 | 5.894933 | 0.6781224
|  |  | T3 | 4.773067 | 0.348511 | 6.748 | 0.3711347 | 7.278133 | 1.104941

## Densidad 28 días
Absorción (100) T3
[9 empty] | Morteros | Resultados | Ds Bulk | Ds SSS | Ds Nominal
Mortero | Peso | Peso en Canasta | Peso seco 24 horas | Ds Bulk | Ds SSS | Ds Nominal |  |  | Ref | Máx. | 1.904537 | 2.181531 | 2.646566
10 | 274.7 | 147 | 252.4 | 1.971566 | 2.145758 | 2.3887 |  |  |  | Mín. | 1.883633 | 2.16806 | 2.634969
11 | 277.3 | 147.9 | 254.1 | 1.958769 | 2.13761 | 2.386674 |  |  |  | Promedio | 1.893566 | 2.17544 | 2.63942
12 | 278.1 | 149.5 | 256.5 | 1.98957 | 2.157113 | 2.391203 |  |  | T1 | Máx. | 1.911033 | 2.16138 | 2.551358
[10 empty] | Mín. | 1.891443 | 2.132061 | 2.492746
10 | 8.118% | Promedio | [7 empty] | Promedio | 1.900248 | 2.143868 | 2.514486
11 | 8.366% | 8.084% | [6 empty] | T1 SC | Máx. | 1.934813 | 2.191611 | 2.605604
12 | 7.767% | [8 empty] | Mín. | 1.92176 | 2.172528 | 2.567127
[10 empty] | Promedio | 1.930009 | 2.183922 | 2.589101
Absorción (200) T2 | [8 empty] | T2 | Máx. | 1.896578 | 2.14732 | 2.5334
[10 empty] | Mín. | 1.892692 | 2.140711 | 2.519023
Mortero | Peso | Peso en Canasta | Peso seco 24 horas | Ds Bulk | Ds SSS | Ds Nominal |  |  |  | Promedio | 1.89466 | 2.144231 | 2.526886
10 | 276.2 | 147.5 | 244.2 | 1.892692 | 2.140711 | 2.519023 |  |  | T2 SC | Máx. | 1.909477 | 2.165246 | 2.567918
11 | 278 | 148.7 | 245.6 | 1.89471 | 2.144664 | 2.528235 |  |  |  | Mín. | 1.883993 | 2.131023 | 2.504140625
12 | 274.9 | 147.2 | 242.8 | 1.896578 | 2.14732 | 2.5334 |  |  |  | Promedio | 1.896686 | 2.148789 | 2.538297
[9 empty] | T3 | Máx. | 1.98957 | 2.157113 | 2.391203
10 | 11.59% | Promedio | [7 empty] | Mín. | 1.958769 | 2.13761 | 2.386674
11 | 11.65% | 11.64% | [7 empty] | Promedio | 1.973302 | 2.146827 | 2.388859
12 | 11.68% | [7 empty] | T3 SC | Máx. | 1.915137 | 2.144547 | 2.487141
[10 empty] | Mín. | 1.880394 | 2.109759 | 2.44188
Absorción fondo T1 | [9 empty] | Promedio | 1.89835 | 2.128902 | 2.469025
Mortero | Peso | Peso en Canasta | Peso seco 24 horas | Ds Bulk | Ds SSS | Ds Nominal
10 | 276.3 | 147.4 | 245.3 | 1.898268 | 2.138163 | 2.499354
11 | 280 | 149 | 248.4 | 1.891443 | 2.132061 | 2.492746
12 | 278 | 149.7 | 245.8 | 1.911033 | 2.16138 | 2.551358
10 | 11.22% | Promedio
11 | 11.29% | 11.36%
12 | 11.58%
|  | Masa SSS | Masa sumergida | Masa seca | Ds Bulk | Ds sss | Ds nominal | absorcion
MORTERO | MUESTRA | g | g | g | g | g | g | %
R | 10 | 271.9 | 147.3 | 236.4 | 1.892528 | 2.176728 | 2.646566 | 15.02%
| 11 | 270.6 | 146.1 | 235.1 | 1.883633 | 2.16806 | 2.634969 | 15.1%
| 12 | 272.5 | 147.9 | 237.9 | 1.904537 | 2.181531 | 2.636725 | 14.54%
MAX |  | 272.5 | 147.9 | 237.9 | 1.904537 | 2.181531 | 2.646566 | 15.1%
MIN |  | 270.6 | 146.1 | 235.1 | 1.883633 | 2.16806 | 2.634969 | 14.54%
PROMEDIO |  | 271.6667 | 147.1 | 236.4667 | 1.893566 | 2.17544 | 2.63942 | 14.89%
5%G | 10 | 274.66 | 144.8 | 244.8 | 1.880394 | 2.109759 | 2.44188 | 12.2%
| 11 | 274.7 | 146.2 | 244.7 | 1.899519 | 2.132399 | 2.478053 | 12.26%
| 12 | 273.9 | 146.5 | 244.6 | 1.915137 | 2.144547 | 2.487141 | 11.98%
MAX |  | 274.7 | 146.5 | 244.8 | 1.915137 | 2.144547 | 2.487141 | 12.26%
MIN |  | 273.9 | 144.8 | 244.6 | 1.880394 | 2.109759 | 2.44188 | 11.98%
PROMEDIO |  | 274.42 | 145.8333 | 244.7 | 1.89835 | 2.128902 | 2.469025 | 12.15%
5%I | 10 | 272.6 | 145 | 241 | 1.883993 | 2.131023 | 2.504140625 | 13.11%
| 11 | 273.1 | 146.4 | 240.9 | 1.896588 | 2.150097 | 2.542833 | 13.37%
| 12 | 270.9 | 146.1 | 238.9 | 1.909477 | 2.165246 | 2.567918 | 13.39%
MAX |  | 273.1 | 146.4 | 241 | 1.909477 | 2.165246 | 2.567918 | 13.39%
MIN |  | 270.9 | 145 | 238.9 | 1.883993 | 2.131023 | 2.504140625 | 13.11%
PROMEDIO |  | 272.2 | 145.8333 | 240.2667 | 1.896686 | 2.148789 | 2.538297 | 13.29%
5%F | 10 | 273.7 | 148.9 | 241.9 | 1.933456 | 2.187626 | 2.594573 | 13.15%
| 11 | 273.1 | 148.8 | 241.1 | 1.934813 | 2.191611 | 2.605604 | 13.27%
| 12 | 272.9 | 147.6 | 241.4 | 1.92176 | 2.172528 | 2.567127 | 13.05%
MAX |  | 273.7 | 148.9 | 241.9 | 1.934813 | 2.191611 | 2.605604 | 13.27%
MIN |  | 272.9 | 147.6 | 241.1 | 1.92176 | 2.172528 | 2.567127 | 13.05%
PROMEDIO |  | 273.2333 | 148.4333 | 241.4667 | 1.930009 | 2.183922 | 2.589101 | 13.16%

## RESULTADOS obtenidos por Parra
PROPIEDAD
| Fecha | Nro | Tamaño | Reemplazo | Edad | RCC |  | RCVIGAS |  | RT |  | ABS |  |  | COMPRESIÓN | [5 empty] | DESVIACIÓN |  |  |  | TRACCIÓN | [5 empty] | DESVIACIÓN |  | COMPRENSION MITAD | [5 empty] | DESVIACIÓN
R |  | 1 |  | 0 | 7 | 29.21 | 31.24467 | 29.441 | 30.72267 | 5.6392 | 4.717067 |  |  | MEZCLA | 7 Dias |  | 28 Dias |  | 56 Dias |  | 7 Dias | 28 Dias | 56 Dias | MEZCLA | 7 Dias |  | 28 Dias |  | 56 Dias |  |  | MEZCLA | 7 Dias |  | 28 Dias |  | 56 Dias
|  | 2 |  | 0 | 7 | 32.925 | 1.882676 | 29.557 | 1.211686 | 4.466 | 0.8257405 |  |  |  | PROM | DESV | PROM | DESV | PROM | DESV |  |  |  |  | PROM | DESV | PROM | DESV | PROM | DESV |  |  | PROM | DESV | PROM | DESV | PROM | DESV
|  | 3 |  | 0 | 7 | 31.599 | 6.026% | 30.157 | 3.944% | 4.046 | 17.51% |  |  | REF | 31.24467 | 1.882676 | 39.11267 | 0.9064184 | 44.65487 | 1.07356 |  |  |  | REF | 4.717067 | 0.8257405 | 5.372267 | 0.5738042 | 6.472667 | 0.9436014 |  | REF | 30.72267 | 1.211686 | 36.9035 | 1.67119 | 42.02983 | 1.946084
|  | 4 |  | 0 | 7 |  |  | 31.011 | [5 empty] | 5F | 30.80367 | 0.3577741 | 35.17567 | 0.1698951 | 38.91633 | 1.010806 |  |  |  | 5F | 4.816 | 0.7803314 | 6.002267 | 0.2598474 | 6.166533 | 0.3810093 |  | 5F | 28.05017 | 2.730191 | 35.314 | 0.4833479 | 40.344 | 2.822546
|  | 5 |  | 0 | 7 |  |  | 32.42 | [5 empty] | 5I | 25.99033 | 0.1586642 | 30.479 | 3.033169 | 36.097 | 0.4149566 |  |  |  | 5I | 5.570133 | 0.1111686 | 4.789867 | 0.6390526 | 5.404 | 0.1576974 |  | 5I | 23.3245 | 0.8133872 | 32.343 | 0.9349008 | 34.79833 | 0.9605231
|  | 6 |  | 0 | 7 |  |  | 31.75 | [5 empty] | 5G | 21.15767 | 0.9674732 | 26.52167 | 1.54281 | 31.82633 | 0.5450269 |  |  |  | 5G | 4.663867 | 0.4961165 | 4.718 | 0.3797692 | 5.894933 | 0.6781224 |  | 5G | 21.783 | 0.8133872 | 28.5715 | 0.9349008 | 32.78183 | 0.9605231
|  | 7 |  | 0 | 28 | 38.817 | 39.11267 | 37.292 | 36.9035 | 4.9644 | 5.372267 | 11.46% | 4 | 10F | 22.68733 | 1.276939 | 28.91433 | 1.276599 | 32.71967 | 0.889821 |  |  |  | 10F | 4.039467 | 0.1976795 | 4.749733 | 0.4543369 | 4.383867 | 0.2128246 |  | 10F | 23.3945 | 0.9908095 | 29.67983 | 0.887616 | 32.1315 | 1.356733
|  | 8 |  | 0 | 28 | 40.13 | 0.9064184 | 34.66 | 1.67119 | 6.0284 | 0.5738042 | 11.35% | 0.001394408 | 10I | 19.53167 | 1.242375 | 23.10033 | 0.6947635 | 27.00567 | 0.6770231 |  |  |  | 10I | 3.574667 | 0.3528148 | 4.534133 | 0.2641713 | 4.867333 | 0.3383291 |  | 10I | 20.15467 | 0.8812928 | 23.11033 | 1.374247 | 25.89283 | 1.941978
|  | 9 |  | 0 | 28 | 38.391 | 2.317% | 36.969 | 4.529% | 5.124 | 10.68% | 11.18% | 0.03486% | 10G | 20.07933 | 1.057655 | 24.396 | 0.8288118 | 26.95767 | 1.302667 |  |  |  | 10G | 3.882667 | 0.156157 | 4.980267 | 0.4027947 | 4.934533 | 0.3672308 |  | 10G | 20.0455 | 1.222908 | 25.1075 | 0.9238976 | 26.62417 | 1.075379
|  | 10 |  | 0 | 28 |  |  | 36.484 | [5 empty] | 20F | 20.52167 | 2.362935 | 26.57667 | 0.8228647 | 27.22167 | 0.6400018 |  |  |  | 20F | 3.854667 | 0.535015 | 4.2784 | 0.6197242 | 4.6116 | 0.2562727 |  | 20F | 22.25233 | 0.6351966 | 26.36617 | 1.790818 | 26.68383 | 1.294576
|  | 11 |  | 0 | 28 |  |  | 39.763 | [5 empty] | 20I | 17.66967 | 0.9732021 | 21.11733 | 1.873033 | 22.79 | 1.188678 |  |  |  | 20I | 3.288133 | 0.3718136 | 4.4632 | 0.5642469 | 4.648933 | 0.2077542 |  | 20I | 17.83417 | 0.7262808 | 21.80183 | 0.8575494 | 23.51317 | 0.9745517
|  | 12 |  | 0 | 28 |  |  | 36.253 | [5 empty] | 20G | 11.51033 | 0.4959802 | 15.86667 | 0.9653193 | 15.82567 | 1.075596 |  |  |  | 20G | 1.715467 | 0.07623682 | 3.682 | 0.352077 | 2.814 | 0.2954896 |  | 20G | 10.67467 | 0.45023 | 17.07933 | 1.083893 | 15.39967 | 0.7524995
|  | 13 |  | 0 | 56 | 43.4466 | 44.65487 | 40.71 | 42.02983 | 7.266 | 6.472667
|  | 14 |  | 0 | 56 | 45.019 | 1.07356 | 38.932 | 1.946084 | 5.4292 | 0.9436014
|  | 15 |  | 0 | 56 | 45.499 | 2.404% | 43.504 | 4.63% | 6.7228 | 14.58% | [5 empty] | compresion |  | traccion
|  | 16 |  | 0 | 56 |  |  | 42.58 | [5 empty] | MEZCLA | ABSORCION | DESVIACIÓN | PROM | DESV | PROM | DESV
|  | 17 |  | 0 | 56 |  |  | 44.289 | [6 empty] | 28 Dias | 28 Dias | 28 Dias | 28 Dias | 28 Dias | 28 Dias
|  | 18 |  | 0 | 56 |  |  | 42.164 | [5 empty] | REF | 11.33% | 0.001394408 | 39.11267 | 0.9064184 | 5.372267 | 0.5738042
5%G |  | 1 |  | 5% | 7 | 22 | 21.15767 | 21.5 | 21.783 | 5.2192 | 4.663867 |  |  | 5F | 13.16% | 0.001121342 | 35.17567 | 0.1698951 | 6.002267 | 0.2598474
|  | 2 |  | 5% | 7 | 20.101 | 0.9674732 | 22.098 | 0.8133872 | 4.508 | 0.4961165 |  |  | 5I | 13.29% | 0.001557157 | 30.479 | 3.033169 | 4.789867 | 0.6390526
|  | 3 |  | 5% | 7 | 21.372 | 4.573% | 21.221 | 3.734% | 4.2644 | 10.64% |  |  | 5G | 12.15% | 0.001476896 | 26.52167 | 1.54281 | 4.718 | 0.3797692
|  | 4 |  | 5% | 7 |  |  | 23.207 | [5 empty] | 10F | 14.05% | 0.001585878 | 28.91433 | 1.276599 | 4.749733 | 0.4543369
|  | 5 |  | 5% | 7 |  |  | 21.775 | [5 empty] | 10I | 15.21% | 0.002131396 | 23.10033 | 0.6947635 | 4.534133 | 0.2641713
|  | 6 |  | 5% | 7 |  |  | 20.897 | [5 empty] | 10G | 13.53% | 0.001136128 | 24.396 | 0.8288118 | 4.980267 | 0.4027947
|  | 7 |  | 5% | 28 | 25.179 | 26.52167 | 28.379 | 28.5715 | 4.9028 | 4.718 | 12.2% | 0.1214545 | 20F | 12.83% | 0.002232412 | 26.57667 | 0.8228647 | 4.2784 | 0.6197242
|  | 8 |  | 5% | 28 | 26.179 | 1.54281 | 27.455 | 0.9349008 | 4.97 | 0.3797692 | 12.26% | 0.001476896 | 20I | 12.59% | 0.002131396 | 21.11733 | 1.873033 | 4.4632 | 0.5642469
|  | 9 |  | 5% | 28 | 28.207 | 5.817% | 29.049 | 3.272% | 4.2812 | 8.049% | 11.98% | 1.216% | 20G | 14.91% | 0.002063894 | 15.86667 | 0.9653193 | 3.682 | 0.352077
|  | 10 |  | 5% | 28 |  |  | 30.042
|  | 11 |  | 5% | 28 |  |  | 28.748
|  | 12 |  | 5% | 28 |  |  | 27.756
|  | 13 |  | 5% | 56 | 32.357 | 31.82633 | 32.05 | 32.78183 | 6.2188 | 5.894933
|  | 14 |  | 5% | 56 | 31.268 | 0.5450269 | 31.612 | 0.9605231 | 5.1156 | 0.6781224
|  | 15 |  | 5% | 56 | 31.854 | 1.713% | 33.113 | 2.93% | 6.3504 | 11.5%
|  | 16 |  | 5% | 56 |  |  | 34.337
|  | 17 |  | 5% | 56 |  |  | 32.489
|  | 18 |  | 5% | 56 |  |  | 33.09
5%I |  | 1 |  | 5% | 7 | 26.153 | 25.99033 | 25.046 | 23.3245 | 5.516 | 5.570133
|  | 2 |  | 5% | 7 | 25.982 | 0.1586642 | 23.354 | 3.09452 | 5.4964 | 0.1111686
|  | 3 |  | 5% | 7 | 25.836 | 0.6105% | 17.15 | 13.27% | 5.698 | 1.996%
|  | 4 |  | 5% | 7 |  |  | 25.132
|  | 5 |  | 5% | 7 |  |  | 24.859
|  | 6 |  | 5% | 7 |  |  | 24.406
|  | 7 |  | 5% | 28 | 33.103 | 30.479 | 31.589 | 32.343 | 4.5248 | 4.789867 | 13.11% | 0.132911
|  | 8 |  | 5% | 28 | 31.176 | 3.033169 | 31.981 | 1.396771 | 4.326 | 0.6390526 | 13.37% | 0.001557157
|  | 9 |  | 5% | 28 | 27.158 | 9.952% | 31.196 | 4.319% | 5.5188 | 13.34% | 13.39% | 1.172%
|  | 10 |  | 5% | 28 |  |  | 31.127
|  | 11 |  | 5% | 28 |  |  | 34.406
|  | 12 |  | 5% | 28 |  |  | 33.759
|  | 13 |  | 5% | 56 | 35.622 | 36.097 | 35.699 | 34.79833 | 5.5776 | 5.404
|  | 14 |  | 5% | 56 | 36.28 | 0.4149566 | 33.644 | 1.11099 | 5.3648 | 0.1576974
|  | 15 |  | 5% | 56 | 36.389 | 1.15% | 34.683 | 3.193% | 5.2696 | 2.918%
|  | 16 |  | 5% | 56 |  |  | 36.345
|  | 17 |  | 5% | 56 |  |  | 34.891
|  | 18 |  | 5% | 56 |  |  | 33.528
5%F |  | 1 |  | 5% | 7 | 31.214 | 30.80367 | 27.198 | 28.05017 | 3.9368 | 4.816
|  | 2 |  | 5% | 7 | 30.557 | 0.3577741 | 29.483 | 2.730191 | 5.0848 | 0.7803314
|  | 3 |  | 5% | 7 | 30.64 | 1.161% | 28.525 | 9.733% | 5.4264 | 16.2%
|  | 4 |  | 5% | 7 |  |  | 23.044
|  | 5 |  | 5% | 7 |  |  | 29.189
|  | 6 |  | 5% | 7 |  |  | 30.862
|  | 7 |  | 5% | 28 | 35.22 | 35.17567 | 35.237 | 35.314 | 6.2132 | 6.002267 | 13.15% | 0.1315577
|  | 8 |  | 5% | 28 | 35.319 | 0.1698951 | 34.868 | 0.4833479 | 5.712 | 0.2598474 | 13.27% | 0.001121342
|  | 9 |  | 5% | 28 | 34.988 | 0.483% | 35.745 | 1.369% | 6.0816 | 4.329% | 13.05% | 0.8524%
|  | 10 |  | 5% | 28 |  |  | 34.798
|  | 11 |  | 5% | 28 |  |  | 36.022
|  | 12 |  | 5% | 28 |  |  | 35.214
|  | 13 |  | 5% | 56 | 37.757 | 38.91633 | 41.91 | 40.344 | 6.09 | 6.166533
|  | 14 |  | 5% | 56 | 39.613 | 1.010806 | 41.449 | 2.822546 | 5.8296 | 0.3810093
|  | 15 |  | 5% | 56 | 39.379 | 2.597% | 43.434 | 6.996% | 6.58 | 6.179%
|  | 16 |  | 5% | 56 |  |  | 35.214
|  | 17 |  | 5% | 56 |  |  | 40.248
|  | 18 |  | 5% | 56 |  |  | 39.809
10%G |  | 1 |  | 10% | 7 | 18.956 | 20.07933 | 19.652 | 20.0455 | 3.7184 | 3.882667
|  | 2 |  | 10% | 7 | 20.226 | 1.057655 | 21.164 | 1.222908 | 3.9004 | 0.156157
|  | 3 |  | 10% | 7 | 21.056 | 5.267% | 20.228 | 6.101% | 4.0292 | 4.022%
|  | 4 |  | 10% | 7 |  |  | 19.766
|  | 5 |  | 10% | 7 |  |  | 21.429
|  | 6 |  | 10% | 7 |  |  | 18.034
|  | 7 |  | 10% | 28 | 24.188 | 24.396 | 23.414 | 25.1075 | 5.2416 | 4.980267 | 13.44% | 0.1353487
|  | 8 |  | 10% | 28 | 23.691 | 0.8288118 | 25.077 | 0.9238976 | 5.1828 | 0.4027947 | 13.51% | 0.001136128
|  | 9 |  | 10% | 28 | 25.309 | 3.397% | 24.915 | 3.68% | 4.5164 | 8.088% | 13.66% | 0.8394%
|  | 10 |  | 10% | 28 |  |  | 25.446
|  | 11 |  | 10% | 28 |  |  | 25.862
|  | 12 |  | 10% | 28 |  |  | 25.931
|  | 13 |  | 10% | 56 | 27.249 | 26.95767 | 26.878 | 26.62417 | 4.914 | 4.934533
|  | 14 |  | 10% | 56 | 28.09 | 1.302667 | 26.532 | 1.075379 | 4.578 | 0.3672308
|  | 15 |  | 10% | 56 | 25.534 | 4.832% | 26.093 | 4.039% | 5.3116 | 7.442%
|  | 16 |  | 10% | 56 |  |  | 28.356
|  | 17 |  | 10% | 56 |  |  | 26.809
|  | 18 |  | 10% | 56 |  |  | 25.077 | [5 empty] | MEZCLA | PESOS
10%I |  | 1 |  | 10% | 7 | 18.099 | 19.53167 | 19.581 | 20.15467 | 3.9816 | 3.574667
|  | 2 |  | 10% | 7 | 20.312 | 1.242375 | 20.69 | 0.8812928 | 3.3544 | 0.3528148 |  |  | REF | 6.02
|  | 3 |  | 10% | 7 | 20.184 | 6.361% | 21.013 | 4.373% | 3.388 | 9.87% |  |  | 5F | 5.976
|  | 4 |  | 10% | 7 |  |  | 20.851 | [5 empty] | 5I | 6.06
|  | 5 |  | 10% | 7 |  |  | 20.066 | [5 empty] | 5G | 6.001
|  | 6 |  | 10% | 7 |  |  | 18.727 | [5 empty] | 10F | 5.938
|  | 7 |  | 10% | 28 | 22.346 | 23.10033 | 24.846 | 23.11033 | 4.8104 | 4.534133 | 15.17% | 0.1521113 | 10I | 5.958
|  | 8 |  | 10% | 28 | 23.714 | 0.6947635 | 22.098 | 1.374247 | 4.508 | 0.2641713 | 15.02% | 0.002131396 | 10G | 5.961
|  | 9 |  | 10% | 28 | 23.241 | 3.008% | 22.191 | 5.946% | 4.284 | 5.826% | 15.44% | 1.401% | 20F | 5.92
|  | 10 |  | 10% | 28 |  |  | 22.237 | [5 empty] | 20I | 5.89
|  | 11 |  | 10% | 28 |  |  | 22.375 | [5 empty] | 20G | 5.847
|  | 12 |  | 10% | 28 |  |  | 24.915
|  | 13 |  | 10% | 56 | 26.226 | 27.00567 | 24.661 | 25.89283 | 4.8384 | 4.867333
|  | 14 |  | 10% | 56 | 27.445 | 0.6770231 | 24.777 | 1.941978 | 4.5444 | 0.3383291
|  | 15 |  | 10% | 56 | 27.346 | 2.507% | 24.038 | 7.5% | 5.2192 | 6.951%
|  | 16 |  | 10% | 56 |  |  | 25.192
|  | 17 |  | 10% | 56 |  |  | 28.079
|  | 18 |  | 10% | 56 |  |  | 28.61
10%F |  | 1 |  | 10% | 7 | 23.538 | 22.68733 | 24.546 | 23.3945 | 4.2308 | 4.039467
|  | 2 |  | 10% | 7 | 21.219 | 1.276939 | 22.375 | 0.9908095 | 3.836 | 0.1976795
|  | 3 |  | 10% | 7 | 23.305 | 5.628% | 24.661 | 4.235% | 4.0516 | 4.894%
|  | 4 |  | 10% | 7 |  |  | 23.16
|  | 5 |  | 10% | 7 |  |  | 23.134
|  | 6 |  | 10% | 7 |  |  | 22.491
|  | 7 |  | 10% | 28 | 27.459 | 28.91433 | 30.157 | 29.67983 | 5.1324 | 4.749733 | 13.95% | 0.1404848
|  | 8 |  | 10% | 28 | 29.845 | 1.276599 | 30.434 | 0.887616 | 4.8692 | 0.4543369 | 13.96% | 0.001585878
|  | 9 |  | 10% | 28 | 29.439 | 4.415% | 28.033 | 2.991% | 4.2476 | 9.566% | 14.23% | 1.129%
|  | 10 |  | 10% | 28 |  |  | 30.134
|  | 11 |  | 10% | 28 |  |  | 29.326
|  | 12 |  | 10% | 28 |  |  | 29.995
|  | 13 |  | 10% | 56 | 33.317 | 32.71967 | 33.852 | 32.1315 | 4.1412 | 4.383867
|  | 14 |  | 10% | 56 | 31.697 | 0.889821 | 32.074 | 1.356733 | 4.4716 | 0.2128246
|  | 15 |  | 10% | 56 | 33.145 | 2.72% | 33.321 | 4.222% | 4.5388 | 4.855%
|  | 16 |  | 10% | 56 |  |  | 31.727
|  | 17 |  | 10% | 56 |  |  | 31.82
|  | 18 |  | 10% | 56 |  |  | 29.995
20%G |  | 1 |  | 20% | 7 | 11.599 | 11.51033 | 10.356 | 10.67467 | 1.7416 | 1.715467
|  | 2 |  | 20% | 7 | 11.956 | 0.4959802 | 10.219 | 0.45023 | 1.7752 | 0.07623682
|  | 3 |  | 20% | 7 | 10.976 | 4.309% | 11.13 | 4.218% | 1.6296 | 4.444%
|  | 4 |  | 20% | 7 |  |  | 10.229
|  | 5 |  | 20% | 7 |  |  | 11.112
|  | 6 |  | 20% | 7 |  |  | 11.002
|  | 7 |  | 20% | 28 | 14.844 | 15.86667 | 16.048 | 17.07933 | 3.4608 | 3.682 | 14.87% | 0.1490869
|  | 8 |  | 20% | 28 | 16.762 | 0.9653193 | 16.833 | 1.083893 | 3.4972 | 0.352077 | 15.13% | 0.002063894
|  | 9 |  | 20% | 28 | 15.994 | 6.084% | 17.711 | 6.346% | 4.088 | 9.562% | 14.73% | 1.384%
|  | 10 |  | 20% | 28 |  |  | 17.64
|  | 11 |  | 20% | 28 |  |  | 15.702
|  | 12 |  | 20% | 28 |  |  | 18.542
|  | 13 |  | 20% | 56 | 15.963 | 15.82567 | 15.408 | 15.39967 | 2.8056 | 2.814
|  | 14 |  | 20% | 56 | 16.826 | 1.075596 | 14.736 | 0.7524995 | 2.5228 | 0.2954896
|  | 15 |  | 20% | 56 | 14.688 | 6.797% | 16.672 | 4.886% | 3.1136 | 10.5%
|  | 16 |  | 20% | 56 |  |  | 14.778
|  | 17 |  | 20% | 56 |  |  | 15.841
|  | 18 |  | 20% | 56 |  |  | 14.963
20%I |  | 1 |  | 20% | 7 | 17.543 | 17.66967 | 18.842 | 17.83417 | 3.5028 | 3.288133
|  | 2 |  | 20% | 7 | 18.7 | 0.9732021 | 16.718 | 0.7262808 | 2.8588 | 0.3718136
|  | 3 |  | 20% | 7 | 16.766 | 5.508% | 18.127 | 4.072% | 3.5028 | 11.31%
|  | 4 |  | 20% | 7 |  |  | 18.173
|  | 5 |  | 20% | 7 |  |  | 17.711
|  | 6 |  | 20% | 7 |  |  | 17.434
|  | 7 |  | 20% | 28 | 22.329 | 21.11733 | 21.636 | 21.80183 | 5.0316 | 4.4632 | 12.79% | 0.1258589
|  | 8 |  | 20% | 28 | 22.063 | 1.873033 | 23.022 | 0.8575494 | 4.4548 | 0.5642469 | 12.46% | 0.001817817
|  | 9 |  | 20% | 28 | 18.96 | 8.87% | 21.544 | 3.933% | 3.9032 | 12.64% | 12.51% | 1.444%
|  | 10 |  | 20% | 28 |  |  | 22.583
|  | 11 |  | 20% | 28 |  |  | 20.667
|  | 12 |  | 20% | 28 |  |  | 21.359
|  | 13 |  | 20% | 56 | 24.116 | 22.79 | 24.615 | 23.51317 | 4.606 | 4.648933
|  | 14 |  | 20% | 56 | 22.434 | 1.188678 | 23.615 | 0.9745517 | 4.466 | 0.2077542
|  | 15 |  | 20% | 56 | 21.82 | 5.216% | 22.86 | 4.145% | 4.8748 | 4.469%
|  | 16 |  | 20% | 56 |  |  | 22.098
|  | 17 |  | 20% | 56 |  |  | 24.546
|  | 18 |  | 20% | 56 |  |  | 23.345
20%F |  | 1 |  | 20% | 7 | 22.662 | 20.52167 | 22.191 | 22.25233 | 3.9816 | 3.854667
|  | 2 |  | 20% | 7 | 17.986 | 2.362935 | 23.299 | 0.6351966 | 4.3148 | 0.535015
|  | 3 |  | 20% | 7 | 20.917 | 11.51% | 22.583 | 2.855% | 3.2676 | 13.88%
|  | 4 |  | 20% | 7 |  |  | 21.937
|  | 5 |  | 20% | 7 |  |  | 22.075
|  | 6 |  | 20% | 7 |  |  | 21.429
|  | 7 |  | 20% | 28 | 25.689 | 26.57667 | 28.079 | 26.36617 | 4.9672 | 4.2784 | 12.7% | 0.1282562
|  | 8 |  | 20% | 28 | 27.314 | 0.8228647 | 25.677 | 1.790818 | 4.102 | 0.6197242 | 13.08% | 0.002232412
|  | 9 |  | 20% | 28 | 26.727 | 3.096% | 23.137 | 6.792% | 3.766 | 14.48% | 12.69% | 1.741%
|  | 10 |  | 20% | 28 |  |  | 27.478
|  | 11 |  | 20% | 28 |  |  | 27.34
|  | 12 |  | 20% | 28 |  |  | 26.486
|  | 13 |  | 20% | 56 | 27.927 | 27.22167 | 26.462 | 26.68383 | 4.8132 | 4.6116
|  | 14 |  | 20% | 56 | 27.06 | 0.6400018 | 28.194 | 1.294576 | 4.6984 | 0.2562727
|  | 15 |  | 20% | 56 | 26.678 | 2.351% | 25.446 | 4.852% | 4.3232 | 5.557%
|  | 16 |  | 20% | 56 |  |  | 25.031
|  | 17 |  | 20% | 56 |  |  | 27.986
|  | 18 |  | 20% | 56 |  |  | 26.984